## Sheet2
TASK / LOCATION | Company | Part Number | Job Number | Sand Mold Size Cope/Cheek Top Down/Drag | Material | POUR WEIGHT | Owner | Quantity Needed | Molds Needed | Certs | CORES ORDERED | Promised Date | Heat treat | Notes | Inform Melt of Large Mold "Y" | Molds split off | Days on Pour List
Waiting on Doug | Southern Cast | Vertical Saw Stationary - Check with Jeff W |  | Printed Mold | WCB | 93 | MM | 1 | 1 | No | 45482 | 45499 |  | Hot top, Build Wall
Waiting On Customer | Siemens | 810667356- ROBOCAST (MPI at PTI) | 35404 | New model has thin areas still, sent back to customer 2/9/26 | CM-8631 (WCB) NOTE CARBON MAX .25% |  |  | 1 |  | Yes |  | 46083 | Normalized
Waiting On Customer | Siemens | 810440802- ROBOCAST | 35532 | Question to be Sent to Customer - TK | CM-9020 (ASTM A743 CA15M) |  |  | 1 |  | Yes |  | 46092 | Quench and Temper
Waiting On Customer | ACIPCO | WELD ON COLLAR - ROBOCAST | 35528 | Stock question | WCB |  |  | 3 |  | Yes |  | 46092 | Normalized
Waiting On Customer | ACIPCO | BELL-12 FLEX-LOK BELL - ROBO | 35529 | Stock question | WCB |  |  | 3 |  | Yes |  | 46092 | Normalized
Waiting On Customer | ACIPCO | BALL-12 FLEX-LOK BALL - ROBO | 35530 | Stock question | WCB |  |  | 3 |  | Yes |  | 46092 | Normalized
Waiting On Customer | Siemens | 810198705 - ROBOCAST | 35546 | On Hold by customer 2/17/26 | CM-8631 (WCB) |  |  | 1 |  | Yes |  | 46099 | Normalized
Waiting On Customer | RPM | 54955-01-SIM - ROBOCAST- RPM1979 (Xray and MPI at PTI) | 35566 | Stock Questions for the Customer - TK | DE12-0534 (ASTM A747 CB7Cu-1 Cond H1150) |  |  | 1 |  | Yes |  | 46109 | See One note
Waiting On CAD | SOUTHERN CAST | Cast Test bar on casting | 31199 |  | Al 319 |  |  | 4 | 4 | No |  | 45044
Waiting On CAD | SOUTHERN CAST | Small 3-D Flask |  | 50x50x12/12/12 | Al 356 - T6 |  |  | 1 | 1 | No | N/A | 45139 | T6
Waiting On CAD | SOUTHERN CAST | XXL Flask - SCP share with STLP |  | PP | Al 356 - T6 |  | PP | 1 | 1 | No |  | 45449
Waiting On CAD | SOUTHERN CAST | 50x50x12 Flask |  |  | Al 356 - T6 |  | PP | 1 | 1 | No |  | 45449
Waiting On CAD | Flowserve | 1535A4X13HOB002 -ROBO- 60934940 | 35569 | Stock Needs Double Checked - TK | ASTM A744 CF8M |  |  | 1 |  | Yes |  | 46086 | Austenitize and Quench
Waiting On CAD | SOUTHERN CAST | Mold plates out of Ductile |  |  | 60 Ductile
Waiting On CAD | SOUTHERN CAST | Small 3-D Flask |  | Need to decide if we need to replace the old one
Waiting On CAD | SOUTHERN CAST | New Aluminum Test bar mold pattern
Waiting On CAD | SOUTHERN CAST | T-handles - Pattern?
Waiting On CAD | SOUTHERN CAST | Christmas tree ornaments - For 2026
Waiting On CAD | Astate | COOLING JACKET NO HOLE | 35527 | Waiting on new models from students | 319 |  |  | 1
Waiting On CAD | Astate | COOLING JACKET HOLE | 35526 | Waiting on new models from students | 319 |  |  | 1
Solidification / Gating | Water Hog | 24 INCH PUMP HEAD -Pattern | 35071 | Need to determine where to put chills to eliminate tears |  |  | PP | Pattern | 1 | 1 |  | 46008 | Pattern | Hot top, Pour Uphill, Maybe a wall
Solidification / Gating | Flowserve | F000333650 -ROBOCAST- 01136571 (SCP Certed MPI, Xray at PTI) | 35453 | ZH | ASTM A487 CA6NM CL A |  | PP | 1 |  | Yes |  | 46094 | Quench and Temper
Solidification / Gating | Flowserve | 18X17CN500X0 - ROBOCAST-66800202 (SCP Certed LPI and MPI) | 35558 |  | ASTM A487 CA6NM CL A |  |  | 1 |  | Yes |  | 46101 | Quench and Temper
Solidification / Gating | Flowserve | 18X17CN56DX1 - ROBOCAST-66800204(SCP Certed LPI and MPI) | 35559 |  | ASTM A487 CA6NM CL A |  |  | 1 |  | Yes |  | 46101 | Quench and Temper
Solidification / Gating | Flowserve | 3F-2926 - ROBOCAST-66701189 | 35372 | ZH | ASTM A487 CA6NM CL A |  |  | 1 |  | Yes |  | 46101 | Quench and Temper
Solidification / Gating | Siemens | 109-313 - ROBO- 108-473-901 | 35555 | ZH | 60001-40 (ASTM A278 Cl 40 G.I) |  |  | 1 |  | Yes |  | 46118
Solidification / Gating | Tazewell | GLB51-005-003R SIM | 35567 |  | Sim Only
CAD (Mold Work) | Flowserve | F002789732 - ROBOCAST- 04005091 (SCP Certed MPI) (Weld plugs) | 35494 | MM | WCB | 890 |  | 1 | 1 | Yes |  | 46092 | Normalized and Tempered | Hot top, vacuum 35 min
CAD (Mold Work) | Flowserve | F002856839 - ROBOCAST-66858856 (SCP Certed MPI) | 35504 | CM | ASTM A487 CA6NM CL A | 1950 |  | 1 | 1 | Yes |  | 46097 | Quench and Temper | Hot Top, Pour Uphill, Vacuum 30 min
CAD (Mold Work) | RPM | RPM 54947-01-SLO IMPELLER | 35522 |  | 875 Bronze |  |  | 1 |  | No |  | 46099
Waiting on Sample | SOUTHERN CAST | Hydraulic Cylinder Bottom Mount - Tap for location (2 on) (2/3) | Internal | 2 on printed mold | WCB | 40 | CM | 6 | 3 | No |  | 45941 |  | Pour uphill, hot top
Waiting on Sample | Diamond Lane | 089409-006WFA - ROBOCAST (Send 1 sample for machine approval) 2/5 | 35376 | 40x40x16F(2x6" Op1, 4" flask)/14 | 46024-FA (60-45-15 or 60-40-18) | 400 | MM | 5 | 5 | Yes | 46059 | 46064 |  | Large Vacuum 14mins
Waiting on Sample | Diamond Lane | 089409-006WFA - ROBOCAST (Send 1 sample for machine approval) 3/5 | 35376 | 40x40x16F(2x6" Op1, 4" flask)/14 | 46024-FA (60-45-15 or 60-40-18) | 400 | MM | 5 | 5 | Yes | 46059 | 46064 |  | Large Vacuum 14mins
Waiting on Sample | Diamond Lane | 089409-006WFA - ROBOCAST (Send 1 sample for machine approval) 4/5 | 35376 | 40x40x16F(2x6" Op1, 4" flask)/14 | 46024-FA (60-45-15 or 60-40-18) | 400 | MM | 5 | 5 | Yes | 46059 | 46064 |  | Large Vacuum 14mins
Waiting on Sample | Diamond Lane | 089409-006WFA - ROBOCAST (Send 1 sample for machine approval) 5/5 | 35376 | 40x40x16F(2x6" Op1, 4" flask)/14 | 46024-FA (60-45-15 or 60-40-18) | 400 | MM | 5 | 5 | Yes | 46059 | 46064 |  | Large Vacuum 14mins
Waiting on Sample | Roaring Camp | WHEEL CENTER - ROBOCAST (Sample 1) - 2/8 | 35238 | 60x58x12F/14 | WCB | 1744 | MM | 8 | 8 | Yes | 46064 | 46082 | Normalized | Hot top, Pour uphill (1st Step), Blankets over risers
Waiting on Sample | Roaring Camp | WHEEL CENTER - ROBOCAST (Sample 1) - 3/8 | 35238 | 60x58x12F/14 | WCB | 1744 | MM | 8 | 8 | Yes | 46064 | 46082 | Normalized | Hot top, Pour uphill (1st Step), Blankets over risers
Waiting on Sample | Roaring Camp | WHEEL CENTER - ROBOCAST (Sample 1) - 4/8 | 35238 | 60x58x12F/14 | WCB | 1744 | MM | 8 | 8 | Yes | 46064 | 46082 | Normalized | Hot top, Pour uphill (1st Step), Blankets over risers
Waiting on Sample | Roaring Camp | WHEEL CENTER - ROBOCAST (Sample 1) - 5/8 | 35238 | 60x58x12F/14 | WCB | 1744 | MM | 8 | 8 | Yes | 46064 | 46082 | Normalized | Hot top, Pour uphill (1st Step), Blankets over risers
Waiting on Sample | Roaring Camp | WHEEL CENTER - ROBOCAST (Sample 1) - 6/8 | 35238 | 60x58x12F/14 | WCB | 1744 | MM | 8 | 8 | Yes | 46064 | 46082 | Normalized | Hot top, Pour uphill (1st Step), Blankets over risers
Waiting on Sample | Roaring Camp | WHEEL CENTER - ROBOCAST (Sample 1) - 7/8 | 35238 | 60x58x12F/14 | WCB | 1744 | MM | 8 | 8 | Yes | 46064 | 46082 | Normalized | Hot top, Pour uphill (1st Step), Blankets over risers
Waiting on Sample | Roaring Camp | WHEEL CENTER - ROBOCAST (Sample 1) - 8/8 | 35238 | 60x58x12F/14 | WCB | 1744 | MM | 8 | 8 | Yes | 46064 | 46082 | Normalized | Hot top, Pour uphill (1st Step), Blankets over risers
Waiting on Sample | Meritor | C450-10-1 - ROBOCAST (1pc to Xray) - 2/11 | 35383 | 40x40x12/12 | A356-T6 | 150 | TK | 11 | 11 | Yes | 46051 | 46099 | T6 | Liquid Hot Top 10 min, Pour Temp 1300, 3 Small Vacuums 40 min
Waiting on Sample | Meritor | C450-10-1 - ROBOCAST (1pc to Xray) - 3/11 | 35383 | 40x40x12/12 | A356-T6 | 150 | TK | 11 | 11 | Yes | 46051 | 46099 | T6 | Liquid Hot Top 10 min, Pour Temp 1300, 3 Small Vacuums 40 min
Waiting on Sample | Meritor | C450-10-1 - ROBOCAST (1pc to Xray) - 4/11 | 35383 | 40x40x12/12 | A356-T6 | 150 | TK | 11 | 11 | Yes | 46051 | 46099 | T6 | Liquid Hot Top 10 min, Pour Temp 1300, 3 Small Vacuums 40 min
Waiting on Sample | Meritor | C450-10-1 - ROBOCAST (1pc to Xray) - 5/11 | 35383 | 40x40x12/12 | A356-T6 | 150 | TK | 11 | 11 | Yes | 46051 | 46099 | T6 | Liquid Hot Top 10 min, Pour Temp 1300, 3 Small Vacuums 40 min
Waiting on Sample | Meritor | C450-10-1 - ROBOCAST (1pc to Xray) - 6/11 | 35383 | 40x40x12/12 | A356-T6 | 150 | TK | 11 | 11 | Yes | 46051 | 46099 | T6 | Liquid Hot Top 10 min, Pour Temp 1300, 3 Small Vacuums 40 min
Waiting on Sample | Meritor | C450-10-1 - ROBOCAST (1pc to Xray) - 7/11 | 35383 | 40x40x12/12 | A356-T6 | 150 | TK | 11 | 11 | Yes | 46051 | 46099 | T6 | Liquid Hot Top 10 min, Pour Temp 1300, 3 Small Vacuums 40 min
Waiting on Sample | Meritor | C450-10-1 - ROBOCAST (1pc to Xray) - 8/11 | 35383 | 40x40x12/12 | A356-T6 | 150 | TK | 11 | 11 | Yes | 46051 | 46099 | T6 | Liquid Hot Top 10 min, Pour Temp 1300, 3 Small Vacuums 40 min
Waiting on Sample | Meritor | C450-10-1 - ROBOCAST (1pc to Xray) - 9/11 | 35383 | 40x40x12/12 | A356-T6 | 150 | TK | 11 | 11 | Yes | 46051 | 46099 | T6 | Liquid Hot Top 10 min, Pour Temp 1300, 3 Small Vacuums 40 min
Waiting on Sample | Meritor | C450-10-1 - ROBOCAST (1pc to Xray) - 10/11 | 35383 | 40x40x12/12 | A356-T6 | 150 | TK | 11 | 11 | Yes | 46051 | 46099 | T6 | Liquid Hot Top 10 min, Pour Temp 1300, 3 Small Vacuums 40 min
Waiting on Sample | Meritor | C450-10-1 - ROBOCAST (1pc to Xray) - 11/11 | 35383 | 40x40x12/12 | A356-T6 | 150 | TK | 11 | 11 | Yes | 46051 | 46099 | T6 | Liquid Hot Top 10 min, Pour Temp 1300, 3 Small Vacuums 40 min
Waiting On Molds | CAT | 6645235 - ROBOCAST - 5/5 - See Henry for spec Pour 2600° @ Mold | 35034 | 90x58x12F/16F(2x6 on top)/12F/12F | 1E0356 (65-45-12 D.I) | 1830 | PP | 5 | 5 | Yes | 46038 | 46080 | Stress Relieved | Pour DOWN Hill, pour 2600° min @ the mold, place riser caps and extra hot top over open risers, shim center of plate
Waiting On Molds | Howden | 16450 - ROBOCAST | 35401 | 85x85 - See OneNote for Mold and Robot Instructions | CI-3 (ASTM A536 65-45-12 D.I) | 4260 | TK | 1 | 1 | Yes | 46072 | 46090 | SCP Ductile Anneal | Hot Top, 4- 8" Caps, Pour Uphill, 4 Large Vacuums 3 hrs
Waiting On Molds | RPM | 54937-01-MRN-ROBOCAST-RPM1961 | 35531 | 40x40x12/14F(4F 2x6 OP1)/12 | ASTM A48 Cl 30 G.I | 490 | CM | 1 | 1 | Yes |  | 46091 |  | Hot top, vacuum 30 min, shake out by hand
Ready For Robot | RPM | 54837-01-SIM- ROBOCAST-RPM1909 (MPI and Xray at PTI) 5/5 - Extra | 35226 | 40x40x12/12/12 | DE12-0534 (ASTM A747 CB7Cu-1 Cond H1150) | 287 | TK | 4 | 5 | Yes | 46072 | 46048 | See One note | Hot top, 1 Large Vacuum 30 min
Ready For Robot | SOUTHERN CAST | X-Large Insert Pattern Blank 40x36x6 |  | 60x58x16F/8 | Al 319 | 1179 | TK | 2 | 2 | No |  | N/A | 45627 |  |  |  | 1
Running On Robot | Siemens | 810681600 - PATTERNCAST | 35493 | 45x40x12/12 | al319 | 370 | PP | 1 | 1 | No | N/A | 46086 |  | can use 2 mechanical ladles then hot top
Running On Robot | Flowserve | F002613288 - ROBOCAST-66847831 | 35108 | 40x40x10F/12/12 | ASTM A278 Cl 30 G.I | 688 | PP | 1 | 1 | Yes | 46071 | 46092 |  | Pour Temp 2500°, vacuum vents 1 hr, hot top borescope mold
Running On Robot | Flowserve | F002703931 - ROBOCAST-01136709 (SCP Certed MPI) | 35513 | 50x50x16F(4F 2x6 OP1)/10F (4F CENTERED)/12 | WCB | 1490 | CM | 1 | 1 | Yes | 46071 | 46099 | Normalized | Hot top,vacuum 40 min, borescope mold
Running On Robot | Flowserve | F001173782 - ROBOCAST- 01137708 (repeat) (SCP Certed LPI) | 35557 | 40x40x16F(centered)/12 | WCB | 1170 | CM | 1 | 1 | Yes | 46071 | 46099 | Normalized | Hot top and blanket, vacuum 30 minutes, pour uphill (first)
Waiting On Cores | Flowserve | DDM902350 - ROBOCAST- 12540958 (Needs SCP Certed MPI) (Chaplets) | 35255 | 50x50x12/14F/12 | ASTM A487 CA6NM CL A | 915 | MM | 1 | 1 | Yes | 46071 | 46043 | Quench and Temper | Hot top, Blanket over center riser, Large Vacuum 20mins, Needs borescoped |  |  | 4
Waiting On Cores | RPM | 54836-01-SIM- ROBOCAST-RPM1909 (MPI and Xray at PTI) - 3/4 | 35227 | 30x30x10/10/10 | DE12-0534 (ASTM A747 CB7Cu-1 Cond H1150) | 220 | MM | 4 | 4 | Yes | 46072 | 46048 | See One note | Hot top, Large Vacuum 45mins
Waiting On Cores | RPM | 54837-01-SIM- ROBOCAST-RPM1909 (MPI and Xray at PTI) 4/4 | 35226 | 40x40x12/12/12 | DE12-0534 (ASTM A747 CB7Cu-1 Cond H1150) | 287 | TK | 4 | 4 | Yes | 46072 | 46048 | See One note | Hot top, 1 Large Vacuum 30 min
Waiting On Cores | RPM | 54836-01-SIM- ROBOCAST-RPM1909 (MPI and Xray at PTI) - 4/4 | 35227 | 30x30x10/10/10 | DE12-0534 (ASTM A747 CB7Cu-1 Cond H1150) | 220 | MM | 4 | 4 | Yes | 46072 | 46048 | See One note | Hot top, Large Vacuum 45mins
Waiting On Cores | Diamond Lane | 089409-006WFA - ROBOCAST (Send 1 sample for machine approval) 1/5 | 35376 | 40x40x16F(2x6" Op1, 4" flask)/14 | 46024-FA (60-45-15 or 60-40-18) | 400 | MM | 5 | 5 | Yes | 46059 | 46064 |  | Large Vacuum 45mins
Waiting On Cores | Siemens | 810674455 - ROBOCAST (MPI at PTI) | 35403 | 40x40x12/12/12 | CM-8631 (WCB) | 390 | MM | 1 | 1 | Yes | 46067 | 46083 | Normalized | Hot top, Small vacuum 15 mins
Waiting On Cores | Siemens | H34711 - ROBOCAST -C355T7 2/2 | 35446 | 40x40x16/12F/12 | 70000-00 (Al 355 T7) | 500 | PP | 2 | 2 | Yes | 46051 | 46085 | T7 | Pour Temp 1230-1240°, pour up hill, Vacuum Vents 1.5hrs, Borscope mold, degas in ladle down to 1235°, liquid hot top after 10 min
Waiting On Cores | Flowserve | 3978476 - ROBO -54310099 | 35560 | 30x30x10/10 | ASTM A995 CD4MCuN | 115 | MM | 1 | 1 | Yes | 46073 | 46085 | Austenitize and Quench | Hot top, Large vacuum 15mins
Waiting On Cores | Siemens | 59883-901 - ROBOCAST | 35333 | Printed Mold | CM-3113 (ASTM A48 Cl 30 G.I) | 55 | TK | 1 | 1 | Yes | 46073 | 46092 |  | Hot Top, 1 Small Vacuum 20 min
Waiting On Cores | Siemens | 151436-901 - ROBOCAST - 3D MOLD | 35541 | JM to do moldwork | CM-3113 (ASTM A48 Cl 30 G.I) | 27.5 |  | 1 |  | Yes |  | 46092 |  | Pour Uphill, Hot Top, Shake out by hand
Waiting On Cores | Flowserve | RX159468 - ROBOCAST - 28258796 - 2/2 | 35537 | 30x30x15/10 | ASTM A278 Cl 30 G.I | 225 | TK | 2 | 2 | Yes | 46072 | 46092 |  | Hot Top, Pour Uphill, 1 Small Vacuum 40 min
Waiting On Cores | Flowserve | RX159468 - ROBOCAST - 28258796 - 1/2 | 35537 | 30x30x15/10 | ASTM A278 Cl 30 G.I | 225 | TK | 2 | 2 | Yes | 46072 | 46092 |  | Hot Top, Pour Uphill, 1 Small Vacuum 40 min
Waiting On Cores | Flowserve | F002620319- ROBOCAST-66847830 | 35107 | 30x30x10/10 | ASTM A278 Cl 30 G.I | 207 | TK | 1 | 1 | Yes | 46069 | 46092 |  | Hot Top, Pour Uphill, 1 Large Vacuum 20 min
Waiting On Cores | Diamond Lane | 801186-008WDDUP - ROBOCAST - 2/2 | 35542 | 40x40x20F (2x10" Op1 & 2x8" Op 2) / 16 | 046024-KS (65-45-12) | 454 | TK | 2 | 2 | Yes | 46069 | 46092 |  | Hot Top, Pour Uphill, 2 Small Vacuums 30 min
Waiting On Cores | Flowserve | RC-2614 - ROBOCAST - 66799704 (Repeat) (REMAKE) | 35511 | 30x30x10/10 | ASTM A48 Cl 30 G.I | 185 | CM | 1 | 1 | Yes | 46062 | 46098 |  | Hot top, vacuum for 15 min |  |  | 2
Waiting to be Assembled | CAT | 6645235 - ROBOCAST - 4/5 - See Henry for spec Pour 2600° @ Mold | 35034 | 90x58x12F/16F(2x6 on top)/12F/12F | 1E0356 (65-45-12 D.I) | 1830 | PP | 5 | 5 | Yes | 46038 | 46080 | Stress Relieved | Pour DOWN Hill, pour 2600° min @ the mold, place riser caps and extra hot top over open risers, shim center of plate
Waiting to be Assembled | Siemens | H34704 - ROBOCAST - C355T7 - 2/2 | 35447 | 40x40x20F/12/6 | 70000-00 (Al 355 T7) | 360 | BL | 2 | 2 | Yes |  | 46085 | T7 | Pour at 1250°F, run half vacuum for 2hrs, Needs borescope, degas in bull ladle, liquid hot top at 20min
Waiting to be Assembled | Siemens | H34704 - ROBOCAST - C355T7 - 1/2 | 35447 | 40x40x20F/12/6 | 70000-00 (Al 355 T7) | 360 | BL | 2 | 2 | Yes |  | 46085 | T7 | Pour at 1250°F, run half vacuum for 2hrs, Needs borescope, degas in bull ladle, liquid hot top at 20min
Waiting to be Assembled | Siemens | G14284A - ROBOCAST (SCP to MPI) - 3/3 | 35422 | 40x40x12/12/12 | 69532 (WCB) | 715 | MM | 3 | 3 | Yes | 46058 | 46087 | Normalized and Tempered | Hot top, Large vacuum 35 min
Waiting to be Assembled | Siemens | G14284A - ROBOCAST (SCP to MPI) - 2/3 | 35422 | 40x40x12/12/12 | 69532 (WCB) | 715 | MM | 3 | 3 | Yes | 46058 | 46087 | Normalized and Tempered | Hot top, Large vacuum 35 min
Waiting to be Assembled | Siemens | G14284A - ROBOCAST (SCP to MPI) - 1/3 | 35422 | 40x40x12/12/12 | 69532 (WCB) | 715 | MM | 3 | 3 | Yes | 46058 | 46087 | Normalized and Tempered | Hot top, Large vacuum 35 min
Waiting to be Assembled | Flowserve | 37391 - ROBOCAST - 04304420 | 35562 | 30x30x10/10/10 | WCB | 165 | CM | 1 | 1 | Yes | 46073 | 46090 | Normalized | Hot top, vacuum 15 min
Waiting to be Assembled | Power Zone | 10892-DA1 - ROBOCAST (In house sample 2) - 2/4 | 35509 | 30x30x15/10/10 | WCB | 264 | TK | 4 | 4 | Yes | 46064 | 46092 | Normalized | Hot Top, Pour Uphill, 1 Large Vacuum 15 min
Waiting to be Assembled | Power Zone | 10892-DA1 - ROBOCAST (In house sample 2) - 4/4 - get w/ TK before assembling | 35509 | 30x30x15/10/10 | WCB | 264 | TK | 4 | 4 | Yes | 46064 | 46092 | Normalized | Hot Top, Pour Uphill, 1 Large Vacuum 15 min
Waiting to be Assembled | Power Zone | 10892-DA1 - ROBOCAST (In house sample 2) - 3/4 - get w/ TK before assembling | 35509 | 30x30x15/10/10 | WCB | 264 | TK | 4 | 4 | Yes | 46064 | 46092 | Normalized | Hot Top, Pour Uphill, 1 Large Vacuum 15 min
Waiting to be Assembled | Power Zone | 10892-DA1 - ROBOCAST (In house sample 2) - 1/4 | 35509 | 30x30x15/10/10 | WCB | 264 | TK | 4 | 4 | Yes | 46064 | 46092 | Normalized | Hot Top, Pour Uphill, 1 Large Vacuum 15 min
Waiting to be Assembled | Diamond Lane | 801186-008WDDUP - ROBOCAST - 1/2 | 35542 | 40x40x20F (2x10" Op1 & 2x8" Op 2) / 16 | 046024-KS (65-45-12) | 454 | TK | 2 | 2 | Yes | 46069 | 46092 |  | Hot Top, Pour Uphill, 2 Small Vacuums 30 min
Waiting to be Assembled | Siemens | R14376BE - ROBOCAST | 35473 | 65x58x20F (2- 2x8"s w/ 6" flask) / 14 | 70000-T7 | 700 | TK | 1 | 1 | Yes | 46055 | 46099 | T7 | Liquid Hot Top after 10 min, Pour Uphill (1st step), 1 Large Vacuum 1 hr, Needs Borescoped
Waiting to be Assembled | Flowserve | F001807708- ROBOCAST-12501153 (Needs SCP Certed MPI) (Repeat) | 35479 | 50x50x14F/12 | WCB | 870 | MM | 1 | 1 | Yes | 46055 | 46103 | Normalized | Hot top, Borescope mold, Large Vacuum 30 min
Being Assembled | Roaring Camp | WHEEL CENTER - ROBOCAST (Sample 1) - 1/8 | 35238 | 60x58x12F/14 | WCB | 1744 | MM | 8 | 8 | Yes | 46064 | 46082 | Normalized | Hot top, Pour uphill (1st Step), Blankets over risers
Assembled | Siemens | H34711 - ROBOCAST -C355T7 1/2 | 35446 | 40x40x16/12F/12 | 70000-00 (Al 355 T7) | 500 | PP | 2 | 2 | Yes | 46051 | 46085 | T7 | Pour Temp 1230-1240°, pour up hill, Vacuum Vents 1.5hrs, Borscope mold, degas in ladle down to 1235°, liquid hot top after 10 min
Ready to Pour | Southern Cast | Ingot mold for Ductile iron test - 4/4 | Internal | 40x40x12/12 - See HS with questions | 60Fe | 650 | HS | 2 | 2 | No | N/A | 46052 |  |  |  |  | 9
Ready to Pour | Southern Cast | Ingot mold for Ductile iron test - 3/4 | Internal | 40x40x12/12 - See HS with questions | 60Fe | 650 | HS | 2 | 2 | No | N/A | 46052 |  |  |  |  | 9
Ready to Pour | Southern Cast | 30x30x15 Robo Flask |  | 60x58x12F (2- 2x4"s) / 12F (2- 2x4"s) / 12 | Al 319 | 700 | JWA | 1 | 1 | No | N/A | 46052 |  | Liquid hot top at @ 5 min |  |  | 8
Ready to Pour | RPM | 54936-01-MRS - ROBOCAST-RPM1938 | 35477 | 30x30x10/10 | 316SS | 75 | TK | 1 | 1 | Yes | 46059 | 46075 | Austenitize and Quench | Hot Top, 1 Large Vacuum 30 min |  |  | 1
Cooling | Sunnen | SHD-3084-C ROBOCAST (needs scan) | 35439 | 50x50x18F(6F centered)/16F(6F 2x6 op1 & 2)/12 | ASTM A48 Cl 30 G.I | 1900 | CM | 1 | 1 | No | 46063 | 46076 | Stress Relieve | Hot top, pour uphill (first step), RESCAN |  |  | 1
Ready to Pour | Flowserve | F002863859- ROBOCAST-4091446 (Needs Charpy) | 35512 | 50x50x16F/12 | ASTM A352 LCB | 810 | PP | 1 | 1 | Yes | 46069 | 46085 | Normalized and Tempered | Pour Temp 2900°, Pour Up hill 1 step, hot top,Vacuum Vents 40 mins, 1" Wye extra bars (2 molds), Chapry, bore scope mold |  |  | 1
Ready to Pour | Allen | 081724C - PRINTED-CASTING ONLY (4 on) (repeat) (7/8) | 35507 | Printed mold | 60-40-18 D.I | 70 | CM | 32 | 8 | No | 46062 | 46090 | SCP Ductile Anneal | Build wall |  |  | 1
Ready to Pour | Allen | 081724C - PRINTED-CASTING ONLY (4 on) (repeat) (8/8) - 4 extra castings | 35507 | Printed mold | 60-40-18 D.I | 70 | CM | 32 | 8 | No | 46062 | 46090 | SCP Ductile Anneal | Build wall |  |  | 1
Ready to Pour | Allen | 081724C - PRINTED-CASTING ONLY (4 on) (repeat) (5/8) | 35507 | Printed mold | 60-40-18 D.I | 70 | CM | 32 | 8 | No | 46062 | 46090 | SCP Ductile Anneal | Build wall |  |  | 3
Ready to Pour | Allen | 081724C - PRINTED-CASTING ONLY (4 on) (repeat) (6/8) | 35507 | Printed mold | 60-40-18 D.I | 70 | CM | 32 | 8 | No | 46062 | 46090 | SCP Ductile Anneal | Build wall |  |  | 3
Ready to Pour | SOUTHERN CAST | Blast Wheel Part Rim Lock Blade - Tap for location | Internal | 4 on printed mold-CM | White iron | 30 | CM | 8 | 2 | No | 45868 |  |  | Hot top, build wall |  |  | 63
Ready to Pour | SOUTHERN CAST | Blast Wheel Part Rim Lock Blade - Tap for location | Internal | 4 on printed mold-CM | White iron | 30 | CM | 8 | 2 | No | 45868 |  |  | Hot top, build wall |  |  | 63
Cooling | Cooper | 1684-14 - ROBO- ZCL1684-14C | 35326 | 70x70x16F (2- 2x6"s) / 16F (2- 2x6"s) / 8 | ASTM A278 Cl 40 G.I | 2330 | TK | 1 | 1 | Yes | 46043 | 46069 |  | Hot Top, Blankets over Center Risers, 1 Small and 1 Large Vacuum 2.5 hrs, Needs Borescoped |  |  | 2
Cooling | Siemens | H67265P7 - ROBOCAST | 35441 | 40x40x18F (2- 2x8"s) / 12 | 70000-00 (Al 355 T7) | 465 | TK | 1 | 1 | Yes | 46062 | 46078 | T7 | Liquid Hot Top after 10 min then 20 min, Pour Temp 1250, Blankets |  |  | 1
Grinding Room | Siemens | F46406 - ROBOCAST | 35292 | 40x40x14F/14F/14F | 61000-01 (ASTM A536 60-40-18 D.I) | 1100 | PP | 1 | 1 | Yes | 46030 | 46048 | Ductile Anneal | Tap Temp 2700° Max, record temp at mold, shoot for 2500-2550°, Hot Top and Riser Caps, 1&3" Wye blocks |  |  | 3
Grinding Room | Southern Cast | Ingot mold for Ductile iron test - 3/4 | Internal | 40x40x12/12 - See HS with questions | 60Fe | 650 | HS | 2 | 2 | No | N/A | 46052 |  |  |  |  | 8
Grinding Room | WMC | P900ANX2_02 - ROBOCAST - 2/2 (Rescan) | 35055 | 60x58x20F/14 | DE12J-0549 (CA6NM CL A) | 1731 | MM | 2 | 2 | Yes | 46055 | 46076 | Quench and Temper | Hot top, pour Uphill (1 step), 2 - Large vacuum 35mins, Borescope mold |  |  | 1
Grinding Room | CAT | 6645235 - ROBOCAST - 3/5 - See Henry for spec Pour 2600° @ Mold | 35034 | 90x58x12F/16F(2x6 on top)/12F/12F | 1E0356 (65-45-12 D.I) | 1615 | PP | 5 | 5 | Yes | 46038 | 46080 | Stress Relieved | Pour DOWN Hill, pour 2600°@ the mold, place riser caps and extra hot top over open risers, shim center of plate |  |  | 1
Grinding Room | Allen | 081724C - PRINTED-CASTING ONLY (4 on) (repeat) (3/8) | 35507 | Printed mold | 60-40-18 D.I | 70 | CM | 32 | 8 | No | 46062 | 46090 | SCP Ductile Anneal | Build wall |  |  | 1
Grinding Room | Allen | 081724C - PRINTED-CASTING ONLY (4 on) (repeat) (4/8) | 35507 | Printed mold | 60-40-18 D.I | 70 | CM | 32 | 8 | No | 46062 | 46090 | SCP Ductile Anneal | Build wall |  |  | 1
Grinding Room | Allen | 081724C - PRINTED-CASTING ONLY (4 on) (repeat) (1/8) | 35507 | Printed mold | 60-40-18 D.I | 70 | CM | 32 | 8 | No | 46062 | 46090 | SCP Ductile Anneal | Build wall |  |  | 1
Grinding Room | Allen | 081724C - PRINTED-CASTING ONLY (4 on) (repeat) (2/8) | 35507 | Printed mold | 60-40-18 D.I | 70 | CM | 32 | 8 | No | 46062 | 46090 | SCP Ductile Anneal | Build wall |  |  | 1
Grinding Room | Howden | 16451 - ROBOCAST 2/2 | 35299 | 50x50x14/12F/12 | CI-3 (65-45-12) | 1775 | PP | 2 | 2 | Yes | 46027 | 46092 | SCP Ductile Anneal | Vacuum vents 3 hrs, Hot Top and BLANKETS& Riser Caps, borescope mold |  |  | 1
Grinding Room | Astate | Marble Axe Head | Internal | JM to do moldwork | [12 empty] | 1
Heat Treat | RPM | 54442-01-SIM-ROBOCAST-RPM1929 (Xray at PTI) | 35289 | 45x40x16/12/12 - Waiting for Material X-Ray samples | DE12-0534 (ASTM A747 CB7Cu-1 Cond H1150) | 875 | TK | 1 | 1 | Yes | 46049 | 46048 | See One Note | Hot Top and Blanket, 1 Large Vacuum 1.5 hrs |  |  | 1
Heat Treat | Flowserve | F002586102- ROBOCAST-01136146 (SCP Certed LPI and MPI) | 35451 | 40x40x12/14/12 | WCB | 735 | CM | 1 | 1 | Yes | 46059 | 46079 | Normalized | Hot top,vacuum 40 min, borescope mold |  |  | 1
Heat Treat | Ditch Witch | 375-1218 Drag Pattern | 35365 | 65x58x14F/16 | A356-T6 | 800 | PP | 1 | 1 | No | 46058 | 46080 | T6 |  |  |  | 1
Heat Treat | Ditch Witch | 375-1218 Cope Pattern | 35365 | 65x58x20F(2x10 on top/6F/2x6 on bottom)/18 | A356-T6 | 960 | PP | 1 | 1 | No | 46058 | 46080 | T6 |  |  |  | 1
Heat Treat | Siemens | T78729A01 LH- ROBO -3D MOLD (2 on Mold) (Repeat) | 35399 | Printed | CM-8631 (WCB) | 100 | MM | 2 | 1 | Yes | 46065 | 46082 | Normalized | Pour Uphill, Build Wall |  |  | 5
Heat Treat | Siemens | T78728A01 UH- ROBO -3D MOLD | 35398 | Printed Mold | CM-8631 (WCB) | 55 | TK | 2 | 1 | Yes | 46042 | 46082 | Normalized | Hot Top, Pour Uphill |  |  | 2
Heat Treat | Siemens | L6879L /R - ROBOCAST - 3D MOLD | 35520/35521 | Printed | WCB | 30 | PP | 1 | 1 | Yes | 46065 | 46092 | Normalized | Pour Temp 2900°, Hot top, Build Wall |  |  | 1
Inspection | RPM | 54930-01-TOR-ROBOCAST-RPM1950 4/4 | 35438 | 30x30x15/10/10 | ASTM A487 CA6NM CL A | 310 | MM | 4 | 4 | Yes | 46055 | 46074 | Quench and Temper | Hot top, Large vacuum 30 min |  |  | 2
Inspection | RPM | 54930-01-TOR-ROBOCAST-RPM1950 3/4 | 35438 | 30x30x15/10/10 | ASTM A487 CA6NM CL A | 310 | MM | 4 | 4 | Yes | 46055 | 46074 | Quench and Temper | Hot top, Large vacuum 30 min |  |  | 1
Inspection | RPM | 54930-01-TOR-ROBOCAST-RPM1950 2/4 | 35438 | 30x30x15/10/10 | ASTM A487 CA6NM CL A | 310 | MM | 4 | 4 | Yes | 46055 | 46074 | Quench and Temper | Hot top, Large vacuum 30 min |  |  | 1
Inspection | RPM | 54930-01-TOR-ROBOCAST-RPM1950 1/4 | 35438 | 30x30x15/10/10 | ASTM A487 CA6NM CL A | 310 | MM | 4 | 4 | Yes | 46055 | 46074 | Quench and Temper | Hot top, Large vacuum 30 min |  |  | 1
At Machine Shop | CAT | 6772813 - ROBOCAST - 2/2 | 35373 | 70x70x12F/12 | 1e1299 (HiSiMoly) | 550 per castingX2 | PP | 4 | 2 | Yes | 46048 | 46066 | See Spec | Shim under center of plate Pour Temp 2550°, Pour UP Hill, Vacuum vents 45 min, this mold has 2 independent castings/ runners |  |  | 2
At Machine Shop | CAT | 6772813 - ROBOCAST - MACHINED 1/2 | 35373 | 70x70x12F/12 | 1e1299 (HiSiMoly) | 550 per castingX2 | PP | 4 | 2 | Yes |  | 46066 | See Spec | Shim under center of plate Pour Temp 2550°, Pour UP Hill, Vacuum vents 45 min, this mold has 2 independent castings/ runners |  |  | 2
At Machine Shop | Siemens | 329-686- PATTERN-328-104-901 Cope Pattern | 35421 | 50x50x12/12 | Al319 | 300 | PP | 1 | 1 | No | N/A | 46069 |  |  |  |  | 1
At Machine Shop | Siemens | 329-686- PATTERN-328-104-901 Drag Pattern | 35421 | 50x50x12/12 | Al319 | 300 | PP | 1 | 1 | No | N/A | 46069 |  |  |  |  | 1
At Machine Shop | Ditch Witch | 375-1219 Cope Pattern | 35366 | 65x58x18F(2x8 on top/6F/2x6)/18 | A356-T6 | 900 | PP | 1 | 1 | No | 46055 | 46069 | T6 |  |  |  | 1
At Machine Shop | Ditch Witch | 375-1219 Drag Pattern | 35366 | 65x58x12F/15 | A356-T6 | 800 | PP | 1 | 1 | No | 46055 | 46069 | T6 |  |  |  | 1